## PNR
S.NO | MILL COIL NO | SPEC | THICK | WIDTH | NET WT | GROSS WT | CLASSIFICATION | Line No
1 | AS23720A | SPCUD | 0.6 | 825 | 8210 | 8249 | M-VDR | 15
2 | AS23720B | SPCUD | 0.6 | 825 | 8360 | 8399 | M-VDR | 15
3 | AS31726 | SPCUD | 0.6 | 825 | 11520 | 11567 | M-VDR | 15
4 | AS41938A | SPRC340BH-E | 0.6 | 920 | 10900 | 10945 | MIP | 15
5 | AS41938B | SPRC340BH-E | 0.6 | 920 | 10790 | 10835 | MIP | 15
6 | AS19971A | SGARC340BH-E | 0.6 | 925 | 9830 | 9875 | MIP | 15
7 | AS19971B | SGARC340BH-E | 0.6 | 925 | 11890 | 11939 | MIP | 15
8 | AS41937A | SPRC340BH-E | 0.6 | 960 | 10900 | 10945 | MIP | 15
9 | AS41937B | SPRC340BH-E | 0.6 | 960 | 10890 | 10935 | MIP | 15
10 | AS43462A | SPRC340BH-E | 0.6 | 960 | 11490 | 11539 | MIP | 15
11 | AS53957A | SGARC340BH-E | 0.6 | 965 | 11220 | 11269 | MIP | 15
12 | AS53957B | SGARC340BH-E | 0.6 | 965 | 11430 | 11479 | MIP | 15
13 | AS53958A | SGARC340BH-E | 0.6 | 965 | 11200 | 11249 | MIP | 15
14 | AS43454B | SPRC340BH-E | 0.6 | 1020 | 12200 | 12250 | MIP | 15
15 | AS43520A | SPRC340BH-E | 0.6 | 1020 | 11940 | 11990 | MIP | 15
16 | AS43520B | SPRC340BH-E | 0.6 | 1020 | 11820 | 11870 | MIP | 15
17 | AS44535A | SPRC340BH-E | 0.6 | 1020 | 12160 | 12210 | MIP | 15
18 | AS44536A | SPRC340BH-E | 0.6 | 1020 | 11090 | 11140 | MIP | 15
19 | AS31748A | SECC-S | 0.6 | 1025 | 10430 | 10475 | VDR | 15
20 | AS31748B | SECC-S | 0.6 | 1025 | 10410 | 10455 | VDR | 15
21 | AS34241A | SGAFC590DP | 0.6 | 1055 | 11880 | 11929 | VDR | 15
22 | AS31744A | SECC-S | 0.6 | 1075 | 10230 | 10275 | VDR | 15
23 | AS50852B | SPCUD-E | 0.6 | 1090 | 12480 | 12530 | MIP | 15
24 | AS61374A | SGARC340BH-E | 0.6 | 1108 | 12660 | 12710 | MIP | 15
25 | AS61374B | SGARC340BH-E | 0.6 | 1108 | 11880 | 11930 | MIP | 15
26 | AS63378A | SGARC340BH-E | 0.6 | 1108 | 12220 | 12270 | MIP | 15
27 | AS63378B | SGARC340BH-E | 0.6 | 1108 | 12580 | 12630 | MIP | 15
28 | AS38103B | SPRC340BH-E | 0.6 | 1125 | 12430 | 12480 | MIP | 15
29 | AS38104A | SPRC340BH-E | 0.6 | 1125 | 12660 | 12710 | MIP | 15
30 | AS38104B | SPRC340BH-E | 0.6 | 1125 | 12530 | 12580 | MIP | 15
31 | AS59304A | SGARC340BH-E | 0.6 | 1220 | 11590 | 11642 | MIP | 15
32 | AS59304B | SGARC340BH-E | 0.6 | 1220 | 11690 | 11742 | MIP | 15
33 | AS60411A | SGARC340BH-E | 0.6 | 1220 | 13670 | 13726 | MIP | 15
34 | AS60411B | SGARC340BH-E | 0.6 | 1220 | 13920 | 13976 | MIP | 15
35 | AS60412A | SGARC340BH-E | 0.6 | 1220 | 13610 | 13666 | MIP | 15
36 | AS60412B | SGARC340BH-E | 0.6 | 1220 | 13850 | 13906 | MIP | 15
37 | AS60787A | SGARC340BH-E | 0.6 | 1220 | 13710 | 13766 | MIP | 15
38 | AS60787B | SGARC340BH-E | 0.6 | 1220 | 14100 | 14156 | MIP | 15
39 | AS60788A | SGARC340BH-E | 0.6 | 1220 | 13720 | 13776 | MIP | 15
40 | AS60788B | SGARC340BH-E | 0.6 | 1220 | 14030 | 14086 | MIP | 15
41 | AS61646A | SGARC340BH-E | 0.6 | 1220 | 13850 | 13906 | MIP | 15
42 | AS61646B | SGARC340BH-E | 0.6 | 1220 | 7550 | 7595 | MIP | 15
43 | AS61646C | SGARC340BH-E | 0.6 | 1220 | 6110 | 6152 | MIP | 15
44 | AS62342B | SGARC340BH-E | 0.6 | 1220 | 11450 | 11502 | MIP | 15
45 | AR63081AA | SECC-S | 0.6 | 1225 | 7110 | 7154 | VDR | 15
46 | AR63081AB | SECC-S | 0.6 | 1225 | 6720 | 6760 | VDR | 15
47 | AS30658B | SPRC340BH-E | 0.6 | 1240 | 13670 | 13726 | MIP | 15
48 | AS30659B | SPRC340BH-E | 0.6 | 1240 | 13570 | 13626 | MIP | 15
49 | AS35690A | SPRC340BH-E | 0.6 | 1240 | 12150 | 12202 | MIP | 15
50 | AS35690B | SPRC340BH-E | 0.6 | 1240 | 12140 | 12192 | MIP | 15
51 | AS62337A | SGARC340BH-E | 0.6 | 1250 | 13120 | 13176 | MIP | 15
52 | AS62337B | SGARC340BH-E | 0.6 | 1250 | 11300 | 11352 | MIP | 15
53 | BCL6514A | SGACUD | 0.6 | 1265 | 9010 | 9058 | M-VDR | 8
54 | BCL6514B | SGACUD | 0.6 | 1265 | 6280 | 6320 | M-VDR | 8
55 | BCN5353A | SGACUD | 0.6 | 1265 | 13170 | 13225 | M-VDR | 8
56 | BCN5353B | SGACUD | 0.6 | 1265 | 12850 | 12901 | M-VDR | 8
57 | BCN5354B | SGACUD | 0.6 | 1265 | 13290 | 13345 | M-VDR | 8
58 | AS47701B | SGACUD | 0.6 | 1305 | 9610 | 9658 | MIP | 15
59 | AS47701C | SGACUD | 0.6 | 1305 | 9500 | 9548 | MIP | 15
60 | AS55932A | SGACUD | 0.6 | 1350 | 14660 | 14715 | MIP | 15
61 | AS55932B | SGACUD | 0.6 | 1350 | 14540 | 14595 | MIP | 15
62 | BCL0945B | SGACUD | 0.6 | 1350 | 10850 | 10898 | MIP | 8
63 | AS60160B | SGARC340BH-E | 0.6 | 1370 | 13930 | 13986 | MIP | 15
64 | AS60397A | SGARC340BH-E | 0.6 | 1370 | 13930 | 13986 | MIP | 15
65 | AS60397B | SGARC340BH-E | 0.6 | 1370 | 14010 | 14066 | MIP | 15
66 | AS60398A | SGARC340BH-E | 0.6 | 1370 | 13580 | 13636 | MIP | 15
67 | AS60398B | SGARC340BH-E | 0.6 | 1370 | 14250 | 14306 | MIP | 15
68 | AS60399A | SGARC340BH-E | 0.6 | 1370 | 13950 | 14006 | MIP | 15
69 | AS60399B | SGARC340BH-E | 0.6 | 1370 | 13880 | 13936 | MIP | 15
70 | AS60400A | SGARC340BH-E | 0.6 | 1370 | 13930 | 13986 | MIP | 15
71 | AS60400B | SGARC340BH-E | 0.6 | 1370 | 13820 | 13876 | MIP | 15
72 | AS60452A | SGARC340BH-E | 0.6 | 1370 | 13950 | 14006 | MIP | 15
73 | AS60452B | SGARC340BH-E | 0.6 | 1370 | 13820 | 13876 | MIP | 15
74 | AS61256A | SGARC340BH-E | 0.6 | 1370 | 13900 | 13956 | MIP | 15
75 | AS61256B | SGARC340BH-E | 0.6 | 1370 | 6370 | 6412 | MIP | 15
76 | AS61256C | SGARC340BH-E | 0.6 | 1370 | 6860 | 6902 | MIP | 15
77 | AS44411A | SPRC340BH-E | 0.6 | 1380 | 12810 | 12862 | MIP | 15
78 | AS61673A | SGARC340BH-E | 0.6 | 1410 | 13260 | 13319 | MIP | 15
79 | AS61673B | SGARC340BH-E | 0.6 | 1410 | 12260 | 12315 | MIP | 15
80 | AS47716A | SGACUD | 0.6 | 1412 | 9530 | 9581 | MIP | 15
81 | AS47716C | SGACUD | 0.6 | 1412 | 10090 | 10141 | MIP | 15
82 | AS48553A | SGACUD | 0.6 | 1412 | 9940 | 9991 | MIP | 15
83 | AS48553C | SGACUD | 0.6 | 1412 | 9960 | 10011 | MIP | 15
84 | AS42594A | SGACUD | 0.6 | 1425 | 10520 | 10571 | MIP | 15
85 | AS42594B | SGACUD | 0.6 | 1425 | 10410 | 10461 | MIP | 15
86 | AS47645A | SGACUD | 0.6 | 1475 | 10570 | 10621 | MIP | 15
87 | AS47645B | SGACUD | 0.6 | 1475 | 10570 | 10621 | MIP | 15
88 | AS47645C | SGACUD | 0.6 | 1475 | 10420 | 10471 | MIP | 15
89 | AS50500C | SGACUD | 0.6 | 1480 | 11590 | 11643 | MIP | 15
90 | AS50501A | SGACUD | 0.6 | 1480 | 10520 | 10571 | MIP | 15
91 | AS50501B | SGACUD | 0.6 | 1480 | 10390 | 10441 | MIP | 15
92 | AS50501C | SGACUD | 0.6 | 1480 | 8900 | 8947 | MIP | 15
93 | AS57821A | SGACUD | 0.6 | 1520 | 10840 | 10891 | M-VDR | 15
94 | AS57821B | SGACUD | 0.6 | 1520 | 10800 | 10851 | M-VDR | 15
95 | AS27716AA | SPRC340BH-E | 0.6 | 1670 | 10100 | 10154 | MIP | 15
96 | AS27716AB | SPRC340BH-E | 0.6 | 1670 | 10610 | 10664 | MIP | 15
97 | AS27717BA | SPRC340BH-E | 0.6 | 1670 | 5650 | 5696 | MIP | 15
98 | AS27717BB | SPRC340BH-E | 0.6 | 1670 | 5210 | 5256 | MIP | 15
99 | AS28611B | SPRC340BH-E | 0.6 | 1670 | 10330 | 10384 | MIP | 15
100 | AS28719A | SPRC340BH-E | 0.6 | 1670 | 11210 | 11268 | MIP | 15
101 | AS28719B | SPRC340BH-E | 0.6 | 1670 | 10380 | 10434 | MIP | 15
102 | AS28721B | SPRC340BH-E | 0.6 | 1670 | 9580 | 9634 | MIP | 15
103 | AS30616A | SPRC340BH-E | 0.6 | 1670 | 12060 | 12118 | MIP | 15
104 | AS30616B | SPRC340BH-E | 0.6 | 1670 | 11760 | 11818 | MIP | 15
105 | AS30617A | SPRC340BH-E | 0.6 | 1670 | 13980 | 14041 | MIP | 15
106 | AS30617B | SPRC340BH-E | 0.6 | 1670 | 13720 | 13781 | MIP | 15
107 | AS30618A | SPRC340BH-E | 0.6 | 1670 | 13280 | 13341 | MIP | 15
108 | AS30618B | SPRC340BH-E | 0.6 | 1670 | 13050 | 13111 | MIP | 15
109 | AS30619A | SPRC340BH-E | 0.6 | 1670 | 13930 | 13991 | MIP | 15
110 | AS30619B | SPRC340BH-E | 0.6 | 1670 | 13530 | 13591 | MIP | 15
111 | AS30620B | SPRC340BH-E | 0.6 | 1670 | 13700 | 13761 | MIP | 15
112 | AS30621B | SPRC340BH-E | 0.6 | 1670 | 13660 | 13721 | MIP | 15
113 | AS30622A | SPRC340BH-E | 0.6 | 1670 | 13990 | 14051 | MIP | 15
114 | AS30622B | SPRC340BH-E | 0.6 | 1670 | 13930 | 13991 | MIP | 15
115 | AS30623A | SPRC340BH-E | 0.6 | 1670 | 13990 | 14051 | MIP | 15
116 | AS30623B | SPRC340BH-E | 0.6 | 1670 | 13750 | 13811 | MIP | 15
117 | AS30624A | SPRC340BH-E | 0.6 | 1670 | 14000 | 14061 | MIP | 15
118 | AS42257A | SGACD | 0.6 | 1745 | 11180 | 11236 | VDR | 15
119 | AS42257B | SGACD | 0.6 | 1745 | 9680 | 9733 | VDR | 15
120 | AS55035A | SGACD | 0.6 | 1745 | 10240 | 10293 | VDR | 15
121 | AS55035B | SGACD | 0.6 | 1745 | 10510 | 10563 | VDR | 15
122 | AS58614A | SGACD | 0.6 | 1745 | 9330 | 9383 | VDR | 15
123 | AS32376A | SPRC440 | 0.65 | 940 | 8650 | 8689 | M-VDR | 15
124 | AS32376B | SPRC440 | 0.65 | 940 | 8590 | 8629 | M-VDR | 15
125 | BCM0844 | SPRC440 | 0.65 | 940 | 11390 | 11437 | M-VDR | 15
126 | BCM0845A | SPRC440 | 0.65 | 940 | 8570 | 8609 | M-VDR | 15
127 | AS11970A | SGARC340BH-E | 0.65 | 970 | 11400 | 11449 | MIP | 15
128 | AS59792B | SGACUD | 0.65 | 975 | 10360 | 10404 | M-VDR | 15
129 | AS60288A | SGACUD | 0.65 | 975 | 10840 | 10884 | M-VDR | 15
130 | AS60288B | SGACUD | 0.65 | 975 | 10980 | 11024 | M-VDR | 15
131 | AS50864B | SGACUD | 0.65 | 1045 | 11720 | 11769 | VDR | 15
132 | AS51561A | SGACUD | 0.65 | 1045 | 11430 | 11479 | VDR | 15
133 | AS51561B | SGACUD | 0.65 | 1045 | 11730 | 11779 | VDR | 15
134 | AS47941A | SGACUD | 0.65 | 1060 | 11060 | 11109 | M-VDR | 15
135 | AS47941B | SGACUD | 0.65 | 1060 | 11300 | 11349 | M-VDR | 15
136 | AS61119A | SGARC340BH-E | 0.65 | 1065 | 12320 | 12370 | MIP | 15
137 | AS61119B | SGARC340BH-E | 0.65 | 1065 | 11650 | 11700 | MIP | 15
138 | AS61120A | SGARC340BH-E | 0.65 | 1065 | 12230 | 12280 | MIP | 15
139 | AS61120B | SGARC340BH-E | 0.65 | 1065 | 11610 | 11660 | MIP | 15
140 | AS61121A | SGARC340BH-E | 0.65 | 1065 | 12310 | 12360 | MIP | 15
141 | AS61121B | SGARC340BH-E | 0.65 | 1065 | 11880 | 11930 | MIP | 15
142 | AS61658A | SGARC340BH-E | 0.65 | 1065 | 11930 | 11980 | MIP | 15
143 | AS61658B | SGARC340BH-E | 0.65 | 1065 | 11990 | 12040 | MIP | 15
144 | AS62362A | SGARC340BH-E | 0.65 | 1065 | 12540 | 12590 | MIP | 15
145 | AS62362B | SGARC340BH-E | 0.65 | 1065 | 12540 | 12590 | MIP | 15
146 | AS63982A | SGARC340BH-E | 0.65 | 1065 | 12400 | 12450 | MIP | 15
147 | BCH7042B | SGACUD | 0.65 | 1065 | 11940 | 11989 | VDR | 8
148 | BCN4898AA | SGACUD | 0.65 | 1165 | 8190 | 8231 | M-VDR | 8
149 | BCN4898B | SGACUD | 0.65 | 1165 | 13840 | 13893 | M-VDR | 8
150 | BCN4899A | SGACUD | 0.65 | 1165 | 13320 | 13373 | M-VDR | 8
151 | BCN4899B | SGACUD | 0.65 | 1165 | 13650 | 13703 | M-VDR | 8
152 | BCN5952 | SGACUD | 0.65 | 1165 | 13190 | 13243 | M-VDR | 8
153 | BCN6136A | SGACUD | 0.65 | 1165 | 13300 | 13353 | M-VDR | 8
154 | BCN6136B | SGACUD | 0.65 | 1165 | 13600 | 13653 | M-VDR | 8
155 | AS38043A | SPCD-E | 0.65 | 1225 | 9510 | 9559 | MIP | 15
156 | AS38043B | SPCD-E | 0.65 | 1225 | 9570 | 9619 | MIP | 15
157 | AS34368B | SPCUD-E | 0.65 | 1277 | 10340 | 10389 | MIP | 15
158 | AS35851A | SPCUD-E | 0.65 | 1277 | 13650 | 13706 | MIP | 15
159 | AS35851B | SPCUD-E | 0.65 | 1277 | 13630 | 13686 | MIP | 15
160 | AS36898A | SPCUD-E | 0.65 | 1277 | 13680 | 13736 | MIP | 15
161 | AS36898B | SPCUD-E | 0.65 | 1277 | 13620 | 13676 | MIP | 15
162 | AS39038A | SPCUD-E | 0.65 | 1277 | 13740 | 13796 | MIP | 15
163 | AS39038B | SPCUD-E | 0.65 | 1277 | 13670 | 13726 | MIP | 15
164 | AS41058A | SPCUD-E | 0.65 | 1277 | 13680 | 13736 | MIP | 15
165 | AS45902A | SPRC340BH-E | 0.65 | 1305 | 13820 | 13876 | MIP | 15
166 | AS45949B | SPRC340BH-E | 0.65 | 1305 | 13770 | 13826 | MIP | 15
167 | AS50712A | SPCD-E | 0.65 | 1310 | 13750 | 13806 | MIP | 15
168 | AS50712B | SPCD-E | 0.65 | 1310 | 13560 | 13616 | MIP | 15
169 | BCJ0174B | SGACEN | 0.65 | 1340 | 9570 | 9618 | VDR | 8
170 | BCJ0175A | SGACEN | 0.65 | 1340 | 10190 | 10238 | VDR | 8
171 | BCJ0175B | SGACEN | 0.65 | 1340 | 9980 | 10028 | VDR | 8
172 | AS27382B | SPRC340BH-E | 0.65 | 1353 | 13940 | 13996 | MIP | 15
173 | AS45873A | SPRC340BH-E | 0.65 | 1353 | 13680 | 13736 | MIP | 15
174 | AS45873B | SPRC340BH-E | 0.65 | 1353 | 13590 | 13646 | MIP | 15
175 | AS45874A | SPRC340BH-E | 0.65 | 1353 | 13990 | 14046 | MIP | 15
176 | AS45943A | SPRC340BH-E | 0.65 | 1353 | 13850 | 13906 | MIP | 15
177 | AS45954A | SPRC340BH-E | 0.65 | 1353 | 12320 | 12372 | MIP | 15
178 | AS45954B | SPRC340BH-E | 0.65 | 1353 | 12220 | 12272 | MIP | 15
179 | AS46776B | SPRC340BH-E | 0.65 | 1353 | 15130 | 15188 | MIP | 15
180 | AS47669AA | SGACUD | 0.65 | 1380 | 12970 | 13021 | MIP | 15
181 | AS47670AA | SGACUD | 0.65 | 1380 | 12050 | 12101 | MIP | 15
182 | AS35676A | SPCUD-E | 0.65 | 1500 | 12320 | 12375 | MIP | 15
183 | AS35676B | SPCUD-E | 0.65 | 1500 | 12170 | 12225 | MIP | 15
184 | AS35754B | SPCUD-E | 0.65 | 1500 | 11460 | 11515 | MIP | 15
185 | BCM6232B | SGACEN | 0.65 | 1500 | 7820 | 7867 | VDR | 8
186 | BCM6232C | SGACEN | 0.65 | 1500 | 7820 | 7867 | VDR | 8
187 | BCN1420A | SGACUD-E | 0.65 | 1580 | 12510 | 12565 | MIP | 8
188 | BCN1420B | SGACUD-E | 0.65 | 1580 | 12680 | 12735 | MIP | 8
189 | BCN1510A | SGACUD-E | 0.65 | 1580 | 12290 | 12345 | MIP | 8
190 | BCN1510B | SGACUD-E | 0.65 | 1580 | 12280 | 12335 | MIP | 8
191 | AS36589A | SPCUD-E | 0.65 | 1585 | 12960 | 13015 | MIP | 15
192 | AS36589B | SPCUD-E | 0.65 | 1585 | 12840 | 12895 | MIP | 15
193 | AS38012A | SPCUD-E | 0.65 | 1585 | 12940 | 12995 | MIP | 15
194 | AS38012B | SPCUD-E | 0.65 | 1585 | 12690 | 12745 | MIP | 15
195 | AS38013B | SPCUD-E | 0.65 | 1585 | 13530 | 13589 | MIP | 15
196 | AS38014A | SPCUD-E | 0.65 | 1585 | 13040 | 13099 | MIP | 15
197 | AS38014B | SPCUD-E | 0.65 | 1585 | 12900 | 12955 | MIP | 15
198 | AS38015A | SPCUD-E | 0.65 | 1585 | 13600 | 13659 | MIP | 15
199 | AS38015B | SPCUD-E | 0.65 | 1585 | 13400 | 13459 | MIP | 15
200 | AS38795A | SPCUD-E | 0.65 | 1585 | 13400 | 13459 | MIP | 15
201 | AS38795B | SPCUD-E | 0.65 | 1585 | 13320 | 13379 | MIP | 15
202 | AS39033A | SPCUD-E | 0.65 | 1585 | 13020 | 13079 | MIP | 15
203 | AS39033B | SPCUD-E | 0.65 | 1585 | 12910 | 12965 | MIP | 15
204 | AS41650B | SPCUD-E | 0.65 | 1585 | 13690 | 13749 | MIP | 15
205 | AS41651A | SPCUD-E | 0.65 | 1585 | 13530 | 13589 | MIP | 15
206 | AS41652A | SPCUD-E | 0.65 | 1585 | 12190 | 12245 | MIP | 15
207 | AS23977B | SPCUD-E | 0.65 | 1595 | 15590 | 15652 | MIP | 15
208 | AS41794B | SGACUD-E | 0.65 | 1595 | 11190 | 11245 | MIP | 15
209 | AS44373B | SPCUD-E | 0.65 | 1595 | 13250 | 13309 | MIP | 15
210 | AS44374A | SPCUD-E | 0.65 | 1595 | 11160 | 11215 | MIP | 15
211 | AS44374B | SPCUD-E | 0.65 | 1595 | 11010 | 11065 | MIP | 15
212 | AS44375A | SPCUD-E | 0.65 | 1595 | 13730 | 13789 | MIP | 15
213 | AS44376A | SPCUD-E | 0.65 | 1595 | 13310 | 13369 | MIP | 15
214 | AS44376B | SPCUD-E | 0.65 | 1595 | 13180 | 13239 | MIP | 15
215 | AS44377B | SPCUD-E | 0.65 | 1595 | 13650 | 13709 | MIP | 15
216 | AS44378A | SPCUD-E | 0.65 | 1595 | 13830 | 13889 | MIP | 15
217 | AS44378B | SPCUD-E | 0.65 | 1595 | 13730 | 13789 | MIP | 15
218 | AS44379A | SPCUD-E | 0.65 | 1595 | 11170 | 11225 | MIP | 15
219 | AS44379B | SPCUD-E | 0.65 | 1595 | 11060 | 11115 | MIP | 15
220 | AS44380A | SPCUD-E | 0.65 | 1595 | 13650 | 13709 | MIP | 15
221 | AS44380B | SPCUD-E | 0.65 | 1595 | 13540 | 13599 | MIP | 15
222 | AS44381A | SPCUD-E | 0.65 | 1595 | 13690 | 13749 | MIP | 15
223 | AS44384A | SPCUD-E | 0.65 | 1595 | 13760 | 13819 | MIP | 15
224 | AS44384B | SPCUD-E | 0.65 | 1595 | 13600 | 13659 | MIP | 15
225 | AS44385A | SPCUD-E | 0.65 | 1595 | 11090 | 11145 | MIP | 15
226 | AS44386B | SPCUD-E | 0.65 | 1595 | 13610 | 13669 | MIP | 15
227 | BCL6728A | SGACUD-E | 0.65 | 1595 | 10020 | 10072 | MIP | 8
228 | BCL6728B | SGACUD-E | 0.65 | 1595 | 10270 | 10322 | MIP | 8
229 | BCL6728C | SGACUD-E | 0.65 | 1595 | 8680 | 8729 | MIP | 8
230 | BCL6729A | SGACUD-E | 0.65 | 1595 | 8420 | 8469 | MIP | 8
231 | BCL6729B | SGACUD-E | 0.65 | 1595 | 10260 | 10312 | MIP | 8
232 | BCL6729C | SGACUD-E | 0.65 | 1595 | 8750 | 8799 | MIP | 8
233 | BCL9252B | SGACUD-E | 0.65 | 1595 | 15230 | 15292 | MIP | 8
234 | BCL9253A | SGACUD-E | 0.65 | 1595 | 10640 | 10692 | MIP | 8
235 | BCL9253B | SGACUD-E | 0.65 | 1595 | 10630 | 10682 | MIP | 8
236 | BCL9253C | SGACUD-E | 0.65 | 1595 | 10930 | 10982 | MIP | 8
237 | BCL9254A | SGACUD-E | 0.65 | 1595 | 10630 | 10682 | MIP | 8
238 | BCL9254B | SGACUD-E | 0.65 | 1595 | 10620 | 10672 | MIP | 8
239 | BCL9255A | SGACUD-E | 0.65 | 1595 | 10680 | 10732 | MIP | 8
240 | BCL9255B | SGACUD-E | 0.65 | 1595 | 10670 | 10722 | MIP | 8
241 | AS40584AB | SGARC340BH-E | 0.65 | 1670 | 10160 | 10214 | MIP | 15
242 | AS40584B | SGARC340BH-E | 0.65 | 1670 | 11040 | 11098 | MIP | 15
243 | AS35783B | SECC | 0.7 | 980 | 10580 | 10624 | VDR | 15
244 | AS35784 | SECC | 0.7 | 980 | 12230 | 12277 | VDR | 15
245 | AS36157A | SECC | 0.7 | 980 | 10630 | 10674 | VDR | 15
246 | AS36157B | SECC | 0.7 | 980 | 10630 | 10674 | VDR | 15
247 | AS37424A | SECC | 0.7 | 980 | 10630 | 10674 | VDR | 15
248 | AS40065B | SGACD | 0.7 | 1090 | 10810 | 10855 | M-VDR | 15
249 | AS41872B | SGACD | 0.7 | 1090 | 11220 | 11269 | M-VDR | 15
250 | AS52430A | SGAFC590 | 0.7 | 1115 | 12820 | 12869 | VDR | 15
251 | AR62369B | SRNRC390E-F | 0.7 | 1160 | 10400 | 10445 | VDR | 16
252 | AR62370A | SRNRC390E-F | 0.7 | 1160 | 10660 | 10705 | VDR | 16
253 | AR62371A | SRNRC390E-F | 0.7 | 1160 | 10740 | 10785 | VDR | 16
254 | AR62371B | SRNRC390E-F | 0.7 | 1160 | 10400 | 10445 | VDR | 16
255 | AR62372B | SRNRC390E-F | 0.7 | 1160 | 10450 | 10495 | VDR | 16
256 | AR62492BA | SRNRC390E-F | 0.7 | 1200 | 10330 | 10378 | VDR | 16
257 | AR64522A | SRNRC390E-F | 0.7 | 1200 | 10700 | 10748 | VDR | 16
258 | AR64612B | SRNRC390E-F | 0.7 | 1200 | 9910 | 9958 | VDR | 16
259 | AS32226B | SRNRC390E-F | 0.7 | 1210 | 10210 | 10258 | VDR | 16
260 | AS48741AAA | SRNRC390E-F | 0.7 | 1210 | 9060 | 9108 | VDR | 16
261 | AS48741AAB | SRNRC390E-F | 0.7 | 1210 | 8730 | 8774 | VDR | 16
262 | AS50865A | SGACUD | 0.7 | 1230 | 14140 | 14195 | M-VDR | 15
263 | AS50865B | SGACUD | 0.7 | 1230 | 13770 | 13825 | M-VDR | 15
264 | BCL5756A | SGACUD | 0.7 | 1230 | 12550 | 12601 | M-VDR | 15
265 | BCL5756B | SGACUD | 0.7 | 1230 | 13740 | 13795 | M-VDR | 15
266 | AR62348A | SRNRC390E-F | 0.7 | 1270 | 10430 | 10478 | VDR | 16
267 | AR63568B | SRNRC390E-F | 0.7 | 1270 | 10360 | 10408 | VDR | 16
268 | AS44087A | SGACUD-E | 0.7 | 1285 | 9490 | 9539 | MIP | 15
269 | AS36649A | SPCUD | 0.7 | 1295 | 14680 | 14735 | VDR | 15
270 | AS36649B | SPCUD | 0.7 | 1295 | 15070 | 15127 | VDR | 15
271 | AS41846A | SPCUD | 0.7 | 1295 | 14510 | 14565 | VDR | 15
272 | AS41846B | SPCUD | 0.7 | 1295 | 14380 | 14435 | VDR | 15
273 | AS43773A | SPCUD | 0.7 | 1295 | 13910 | 13965 | VDR | 15
274 | AS43773B | SPCUD | 0.7 | 1295 | 13980 | 14035 | VDR | 15
275 | AS43783A | SPCUD | 0.7 | 1295 | 13910 | 13965 | VDR | 15
276 | AS43783B | SPCUD | 0.7 | 1295 | 13850 | 13905 | VDR | 15
277 | AS44537A | SPCUD | 0.7 | 1295 | 11880 | 11931 | VDR | 15
278 | C068461B | SPFC780DP | 0.7 | 1300 | 8480 | 8524 | M-VDR | 8
279 | C068461C | SPFC780DP | 0.7 | 1300 | 8410 | 8454 | M-VDR | 8
280 | C068462A | SPFC780DP | 0.7 | 1300 | 8610 | 8654 | M-VDR | 8
281 | C068462B | SPFC780DP | 0.7 | 1300 | 8570 | 8614 | M-VDR | 8
282 | C068462C | SPFC780DP | 0.7 | 1300 | 8610 | 8654 | M-VDR | 8
283 | C068463A | SPFC780DP | 0.7 | 1300 | 8620 | 8664 | M-VDR | 8
284 | C068463B | SPFC780DP | 0.7 | 1300 | 8600 | 8644 | M-VDR | 8
285 | AS25638A | SGARC340 | 0.7 | 1350 | 10700 | 10748 | M-VDR | 15
286 | AS46961C | SGACUD | 0.7 | 1395 | 10130 | 10181 | VDR | 15
287 | AS50510A | SGACUD | 0.7 | 1395 | 10260 | 10311 | VDR | 15
288 | AS50510B | SGACUD | 0.7 | 1395 | 10270 | 10321 | VDR | 15
289 | AS50510C | SGACUD | 0.7 | 1395 | 9850 | 9901 | VDR | 15
290 | BCL7096B | SGACUD | 0.7 | 1395 | 6110 | 6153 | VDR | 8
291 | AS48456B | SGARC340BH-E | 0.7 | 1430 | 13840 | 13899 | MIP | 15
292 | AS60163A | SGARC340BH-E | 0.7 | 1430 | 12500 | 12555 | MIP | 15
293 | C092497A | SGAFC590DP | 0.7 | 1460 | 11290 | 11343 | M-VDR | 8
294 | C061258A | SPFC590 | 0.7 | 1510 | 10890 | 10941 | M-VDR | 8
295 | C061258B | SPFC590 | 0.7 | 1510 | 10890 | 10941 | M-VDR | 8
296 | C061258C | SPFC590 | 0.7 | 1510 | 11260 | 11313 | M-VDR | 8
297 | AS41897B | SPRC440 | 0.75 | 840 | 8080 | 8119 | M-VDR | 15
298 | AS49776A | SPRC440 | 0.75 | 840 | 8440 | 8479 | M-VDR | 15
299 | AS49778A | SPRC440 | 0.75 | 840 | 8570 | 8609 | M-VDR | 15
300 | BCG7091A | SPFC590 | 0.8 | 820 | 6990 | 7025 | M-VDR | 8
301 | BCG7095A | SPFC590 | 0.8 | 820 | 8820 | 8859 | M-VDR | 8
302 | BCG7095B | SPFC590 | 0.8 | 820 | 8520 | 8559 | M-VDR | 8
303 | BCH2420A | SPFC590 | 0.8 | 820 | 8650 | 8689 | M-VDR | 8
304 | BCH2420B | SPFC590 | 0.8 | 820 | 8390 | 8429 | M-VDR | 8
305 | BCH2421B | SPFC590 | 0.8 | 820 | 8440 | 8479 | M-VDR | 8
306 | BCG7090A | SPFC590 | 0.8 | 830 | 8810 | 8849 | M-VDR | 8
307 | BCG7090B | SPFC590 | 0.8 | 830 | 8620 | 8659 | M-VDR | 8
308 | AS32733C | SPCUD | 0.8 | 870 | 6520 | 6555 | M-VDR | 15
309 | C099792 | SGAFC590DP | 0.8 | 890 | 11440 | 11487 | M-VDR | 8
310 | C099801A | SGAFC590DP | 0.8 | 890 | 10280 | 10324 | M-VDR | 8
311 | C099801B | SGAFC590DP | 0.8 | 890 | 10080 | 10124 | M-VDR | 8
312 | C081958A | SPFC780DP | 0.8 | 968 | 10170 | 10214 | M-VDR | 8
313 | C076269B | SPFC980Y | 0.8 | 1071 | 10460 | 10505 | M-VDR | 8
314 | AS56541A | SGAFC590DP | 0.8 | 1090 | 8460 | 8501 | M-VDR | 15
315 | AS56541B | SGAFC590DP | 0.8 | 1090 | 8470 | 8511 | M-VDR | 15
316 | AS56541C | SGAFC590DP | 0.8 | 1090 | 7980 | 8021 | M-VDR | 15
317 | AS32560B | SRNCEN-F | 0.8 | 1100 | 10050 | 10095 | VDR | 16
318 | AS32564A | SRNCEN-F | 0.8 | 1100 | 10780 | 10825 | VDR | 16
319 | AS32564B | SRNCEN-F | 0.8 | 1100 | 10340 | 10385 | VDR | 16
320 | AS32565A | SRNCEN-F | 0.8 | 1100 | 10780 | 10825 | VDR | 16
321 | AS32565B | SRNCEN-F | 0.8 | 1100 | 10410 | 10455 | VDR | 16
322 | AS32567B | SRNCEN-F | 0.8 | 1100 | 9220 | 9265 | VDR | 16
323 | AS32568A | SRNCEN-F | 0.8 | 1100 | 10770 | 10815 | VDR | 16
324 | AS32568B | SRNCEN-F | 0.8 | 1100 | 10370 | 10415 | VDR | 16
325 | AS32569A | SRNCEN-F | 0.8 | 1100 | 10500 | 10545 | VDR | 16
326 | AS32569B | SRNCEN-F | 0.8 | 1100 | 10500 | 10545 | VDR | 16
327 | AS32573A | SRNCEN-F | 0.8 | 1100 | 10780 | 10825 | VDR | 16
328 | AS32573B | SRNCEN-F | 0.8 | 1100 | 10410 | 10455 | VDR | 16
329 | AS32574A | SRNCEN-F | 0.8 | 1100 | 10770 | 10815 | VDR | 16
330 | AS32574B | SRNCEN-F | 0.8 | 1100 | 10230 | 10275 | VDR | 16
331 | AS52428B | SGAFC590 | 0.8 | 1125 | 11310 | 11359 | VDR | 15
332 | C063951B | SPFC980Y | 0.8 | 1140 | 10660 | 10705 | VDR | 8
333 | C063952A | SPFC980Y | 0.8 | 1140 | 10720 | 10765 | VDR | 8
334 | BCM4457D | SPCC | 0.8 | 1219 | 7810 | 7855 | M-VDR | 8
335 | BCM4458A | SPCC | 0.8 | 1219 | 9110 | 9159 | M-VDR | 8
336 | BCM4458B | SPCC | 0.8 | 1219 | 9110 | 9159 | M-VDR | 8
337 | BCM4458C | SPCC | 0.8 | 1219 | 9060 | 9109 | M-VDR | 8
338 | BCM6886A | SPCC | 0.8 | 1219 | 8010 | 8055 | M-VDR | 8
339 | BCM6886B | SPCC | 0.8 | 1219 | 8010 | 8055 | M-VDR | 8
340 | BCM6886C | SPCC | 0.8 | 1219 | 7560 | 7605 | M-VDR | 8
341 | BCM6887A | SPCC | 0.8 | 1219 | 8940 | 8985 | M-VDR | 8
342 | BCM6887B | SPCC | 0.8 | 1219 | 8950 | 8995 | M-VDR | 8
343 | BCM6887C | SPCC | 0.8 | 1219 | 8450 | 8495 | M-VDR | 8
344 | BCM6889A | SPCC | 0.8 | 1219 | 8830 | 8875 | M-VDR | 8
345 | BCM6889B | SPCC | 0.8 | 1219 | 8830 | 8875 | M-VDR | 8
346 | BCM6889C | SPCC | 0.8 | 1219 | 8990 | 9035 | M-VDR | 8
347 | BCM6890A | SPCC | 0.8 | 1219 | 8860 | 8905 | M-VDR | 8
348 | BCM6890B | SPCC | 0.8 | 1219 | 8850 | 8895 | M-VDR | 8
349 | BCM6890C | SPCC | 0.8 | 1219 | 8960 | 9005 | M-VDR | 8
350 | BCM6892A | SPCC | 0.8 | 1219 | 8830 | 8875 | M-VDR | 8
351 | BCM6892B | SPCC | 0.8 | 1219 | 8830 | 8875 | M-VDR | 8
352 | BCM6892C | SPCC | 0.8 | 1219 | 8970 | 9015 | M-VDR | 8
353 | BCM6893A | SPCC | 0.8 | 1219 | 9800 | 9849 | M-VDR | 8
354 | BCM6893B | SPCC | 0.8 | 1219 | 8610 | 8655 | M-VDR | 8
355 | BCM6893C | SPCC | 0.8 | 1219 | 8450 | 8495 | M-VDR | 8
356 | BCM6899A | SPCC | 0.8 | 1219 | 9130 | 9179 | M-VDR | 8
357 | BCM6899B | SPCC | 0.8 | 1219 | 9140 | 9189 | M-VDR | 8
358 | BCM6899C | SPCC | 0.8 | 1219 | 8840 | 8885 | M-VDR | 8
359 | BCM6900A | SPCC | 0.8 | 1219 | 8960 | 9005 | M-VDR | 8
360 | BCM6900B | SPCC | 0.8 | 1219 | 8960 | 9005 | M-VDR | 8
361 | BCM6900C | SPCC | 0.8 | 1219 | 9150 | 9199 | M-VDR | 8
362 | BCM7914A | SPCC | 0.8 | 1219 | 8850 | 8895 | M-VDR | 8
363 | BCM7914B | SPCC | 0.8 | 1219 | 8850 | 8895 | M-VDR | 8
364 | BCM7914C | SPCC | 0.8 | 1219 | 8920 | 8965 | M-VDR | 8
365 | BCM7915A | SPCC | 0.8 | 1219 | 8640 | 8685 | M-VDR | 8
366 | BCM7915B | SPCC | 0.8 | 1219 | 8640 | 8685 | M-VDR | 8
367 | BCM7915C | SPCC | 0.8 | 1219 | 8280 | 8325 | M-VDR | 8
368 | BCM7916A | SPCC | 0.8 | 1219 | 8840 | 8885 | M-VDR | 8
369 | BCM7918A | SPCC | 0.8 | 1219 | 8470 | 8515 | M-VDR | 8
370 | BCM7918B | SPCC | 0.8 | 1219 | 8470 | 8515 | M-VDR | 8
371 | BCM7918C | SPCC | 0.8 | 1219 | 8300 | 8345 | M-VDR | 8
372 | BCM7925A | SPCC | 0.8 | 1219 | 9060 | 9109 | M-VDR | 8
373 | BCM7925B | SPCC | 0.8 | 1219 | 9060 | 9109 | M-VDR | 8
374 | BCM7925C | SPCC | 0.8 | 1219 | 8700 | 8745 | M-VDR | 8
375 | C050740B | SPFC590DP | 0.9 | 905 | 10100 | 10144 | M-VDR | 8
376 | C096814A | SGAFC1180Y | 0.9 | 1045 | 11230 | 11283 | VDR | 8
377 | BCM0246BA | SPCC | 0.9 | 1140 | 7980 | 8022 | M-VDR | 8
378 | BCM2832A | SPCC | 0.9 | 1140 | 8920 | 8962 | M-VDR | 8
379 | BCM2832B | SPCC | 0.9 | 1140 | 8810 | 8852 | M-VDR | 8
380 | BCM4922 | SPCC | 0.9 | 1140 | 9150 | 9196 | M-VDR | 8
381 | BCM4923A | SPCC | 0.9 | 1140 | 7670 | 7712 | M-VDR | 8
382 | BCM4923B | SPCC | 0.9 | 1140 | 7250 | 7292 | M-VDR | 8
383 | BCM4924C | SPCC | 0.9 | 1140 | 8460 | 8502 | M-VDR | 8
384 | BCM6905A | SPCC | 0.9 | 1140 | 7240 | 7282 | M-VDR | 8
385 | BCM6905B | SPCC | 0.9 | 1140 | 7240 | 7282 | M-VDR | 8
386 | BCM6905C | SPCC | 0.9 | 1140 | 7270 | 7312 | M-VDR | 8
387 | BCM6906A | SPCC | 0.9 | 1140 | 8460 | 8502 | M-VDR | 8
388 | BCM6906B | SPCC | 0.9 | 1140 | 8460 | 8502 | M-VDR | 8
389 | BCM6906C | SPCC | 0.9 | 1140 | 8440 | 8482 | M-VDR | 8
390 | BCM6907A | SPCC | 0.9 | 1140 | 8420 | 8462 | M-VDR | 8
391 | BCM6907B | SPCC | 0.9 | 1140 | 8430 | 8472 | M-VDR | 8
392 | BCM6907C | SPCC | 0.9 | 1140 | 8510 | 8552 | M-VDR | 8
393 | BCM6908A | SPCC | 0.9 | 1140 | 8530 | 8572 | M-VDR | 8
394 | BCM6908B | SPCC | 0.9 | 1140 | 8540 | 8582 | M-VDR | 8
395 | BCM6908C | SPCC | 0.9 | 1140 | 8380 | 8422 | M-VDR | 8
396 | C088835A | SGAFC590DP | 0.9 | 1240 | 9350 | 9398 | M-VDR | 8
397 | C088835B | SGAFC590DP | 0.9 | 1240 | 9410 | 9458 | M-VDR | 8
398 | AS42015C | SGAFC590 | 0.9 | 1295 | 11150 | 11201 | VDR | 15
399 | AS42016A | SGAFC590 | 0.9 | 1295 | 12470 | 12521 | VDR | 15
400 | AS42016B | SGAFC590 | 0.9 | 1295 | 12190 | 12241 | VDR | 15
401 | C069396A | SPFC780DP | 1 | 845 | 9820 | 9864 | M-VDR | 8
402 | C069396B | SPFC780DP | 1 | 845 | 9860 | 9904 | M-VDR | 8
403 | C071646A | SPFC780DP | 1 | 845 | 7280 | 7319 | M-VDR | 8
404 | C079191A | SPFC980Y | 1 | 900 | 8760 | 8799 | VDR | 8
405 | C079191B | SPFC980Y | 1 | 900 | 8500 | 8539 | VDR | 8
406 | C079192A | SPFC980Y | 1 | 900 | 9090 | 9134 | VDR | 8
407 | C075383B | SPFC780DP | 1 | 955 | 9430 | 9474 | M-VDR | 8
408 | C078811A | SPFC780DP | 1 | 955 | 10870 | 10914 | M-VDR | 8
409 | C078811B | SPFC780DP | 1 | 955 | 10810 | 10854 | M-VDR | 8
410 | C078812A | SPFC780DP | 1 | 955 | 10950 | 10994 | M-VDR | 8
411 | AS60610A | SGAFC590DP | 1 | 985 | 11240 | 11287 | M-VDR | 15
412 | AS60610B | SGAFC590DP | 1 | 985 | 10820 | 10864 | M-VDR | 15
413 | C097103A | SGAFC590DP | 1 | 985 | 11360 | 11407 | M-VDR | 8
414 | C097466B | SGAFC590DP | 1 | 985 | 10570 | 10614 | M-VDR | 8
415 | C097468A | SGAFC590DP | 1 | 985 | 11240 | 11287 | M-VDR | 8
416 | C087506A | SGAFC1180Y | 1 | 1005 | 11280 | 11329 | VDR | 8
417 | C091914A | SGAFC1180Y | 1 | 1030 | 7980 | 8021 | VDR | 8
418 | C091914B | SGAFC1180Y | 1 | 1030 | 8010 | 8051 | VDR | 8
419 | C091914C | SGAFC1180Y | 1 | 1030 | 7830 | 7871 | VDR | 8
420 | C072456B | SPFC980Y | 1 | 1090 | 10310 | 10355 | M-VDR | 8
421 | C072944A | SPFC980Y | 1 | 1090 | 9170 | 9215 | M-VDR | 8
422 | C076266B | SPFC980Y | 1 | 1100 | 10510 | 10555 | M-VDR | 8
423 | C076268A | SPFC980Y | 1 | 1100 | 10650 | 10695 | M-VDR | 8
424 | C075884B | SPFC980Y | 1 | 1130 | 10260 | 10305 | M-VDR | 8
425 | C076257A | SPFC980Y | 1 | 1130 | 10830 | 10875 | M-VDR | 8
426 | C076257B | SPFC980Y | 1 | 1130 | 10710 | 10755 | M-VDR | 8
427 | C078749A | SPFC980Y | 1 | 1130 | 8020 | 8061 | M-VDR | 8
428 | C078749B | SPFC980Y | 1 | 1130 | 8010 | 8051 | M-VDR | 8
429 | C078749C | SPFC980Y | 1 | 1130 | 8000 | 8041 | M-VDR | 8
430 | C078750A | SPFC980Y | 1 | 1130 | 8660 | 8701 | M-VDR | 8
431 | C078765A | SPFC980Y | 1 | 1130 | 11790 | 11839 | M-VDR | 8
432 | C082046A | SPFC980Y | 1 | 1180 | 8490 | 8531 | M-VDR | 8
433 | C082046B | SPFC980Y | 1 | 1180 | 8480 | 8521 | M-VDR | 8
434 | C082046C | SPFC980Y | 1 | 1180 | 8430 | 8471 | M-VDR | 8
435 | C076254A | SPFC980Y | 1 | 1210 | 8150 | 8194 | M-VDR | 8
436 | C076254B | SPFC980Y | 1 | 1210 | 8160 | 8204 | M-VDR | 8
437 | C076254C | SPFC980Y | 1 | 1210 | 8080 | 8124 | M-VDR | 8
438 | C073941A | SPFC980Y | 1 | 1210 | 10860 | 10908 | M-VDR | 8
439 | C073943A | SPFC980Y | 1 | 1210 | 8090 | 8134 | M-VDR | 8
440 | C073943B | SPFC980Y | 1 | 1210 | 8080 | 8124 | M-VDR | 8
441 | C075873C | SPFC980Y | 1 | 1210 | 8530 | 8574 | M-VDR | 8
442 | AS41381B | SGAFC590 | 1 | 1250 | 12720 | 12771 | VDR | 15
443 | AS41380A | SGAFC590 | 1 | 1260 | 8980 | 9024 | VDR | 15
444 | AS41380B | SGAFC590 | 1 | 1260 | 8930 | 8974 | VDR | 15
445 | AS41380C | SGAFC590 | 1 | 1260 | 8760 | 8804 | VDR | 15
446 | C080466A | SPFC980Y | 1 | 1350 | 8220 | 8264 | VDR | 8
447 | C065373C | SPFC980Y | 1 | 1350 | 8650 | 8694 | VDR | 8
448 | C078180A | SPFC980Y | 1 | 1400 | 8650 | 8697 | M-VDR | 8
449 | C078180B | SPFC980Y | 1 | 1400 | 8640 | 8687 | M-VDR | 8
450 | C078180C | SPFC980Y | 1 | 1400 | 8470 | 8517 | M-VDR | 8
451 | C078207B | SPFC980Y | 1 | 1400 | 8010 | 8057 | M-VDR | 8
452 | C078208A | SPFC980Y | 1 | 1400 | 7970 | 8017 | M-VDR | 8
453 | C078208B | SPFC980Y | 1 | 1400 | 7950 | 7997 | M-VDR | 8
454 | C078208C | SPFC980Y | 1 | 1400 | 7840 | 7887 | M-VDR | 8
455 | C078209B | SPFC980Y | 1 | 1400 | 11650 | 11703 | M-VDR | 8
456 | C078210A | SPFC980Y | 1 | 1400 | 8040 | 8087 | M-VDR | 8
457 | C078210B | SPFC980Y | 1 | 1400 | 8030 | 8077 | M-VDR | 8
458 | C078210C | SPFC980Y | 1 | 1400 | 7950 | 7997 | M-VDR | 8
459 | C078301A | SPFC980Y | 1 | 1400 | 11700 | 11753 | M-VDR | 8
460 | C078301B | SPFC980Y | 1 | 1400 | 11590 | 11643 | M-VDR | 8
461 | C078718A | SPFC980Y | 1 | 1400 | 11040 | 11093 | M-VDR | 8
462 | C078718B | SPFC980Y | 1 | 1400 | 10560 | 10611 | M-VDR | 8
463 | C079165A | SPFC980Y | 1 | 1400 | 8530 | 8577 | M-VDR | 8
464 | C079165B | SPFC980Y | 1 | 1400 | 8520 | 8567 | M-VDR | 8
465 | C079166A | SPFC980Y | 1 | 1400 | 8580 | 8627 | M-VDR | 8
466 | C079166B | SPFC980Y | 1 | 1400 | 8590 | 8637 | M-VDR | 8
467 | C079166C | SPFC980Y | 1 | 1400 | 8550 | 8597 | M-VDR | 8
468 | C079205B | SPFC980Y | 1 | 1400 | 8550 | 8597 | M-VDR | 8
469 | C079205C | SPFC980Y | 1 | 1400 | 8540 | 8587 | M-VDR | 8
470 | C078717 | SPFC980Y | 1 | 1400 | 10450 | 10501 | M-VDR | 8
471 | AS37061A | SGAFC590 | 1 | 1440 | 8590 | 8637 | M-VDR | 15
472 | AS37061B | SGAFC590 | 1 | 1440 | 8520 | 8567 | M-VDR | 15
473 | C089902A | SABC1470 | 1 | 1585 | 14380 | 14438 | M-VDR | 9
474 | C089902B | SABC1470 | 1 | 1585 | 13660 | 13718 | M-VDR | 9
475 | AS55793C | SGARC340 | 1.1 | 1690 | 10930 | 10983 | M-VDR | 15
476 | AS55794A | SGARC340 | 1.1 | 1690 | 11320 | 11376 | M-VDR | 15
477 | AS55794B | SGARC340 | 1.1 | 1690 | 11220 | 11276 | M-VDR | 15
478 | AS55794C | SGARC340 | 1.1 | 1690 | 11100 | 11156 | M-VDR | 15
479 | AS55795A | SGARC340 | 1.1 | 1690 | 11030 | 11086 | M-VDR | 15
480 | AS55795B | SGARC340 | 1.1 | 1690 | 10980 | 11033 | M-VDR | 15
481 | AS55795C | SGARC340 | 1.1 | 1690 | 10860 | 10913 | M-VDR | 15
482 | AS61287A | SGARC340 | 1.1 | 1690 | 11020 | 11076 | M-VDR | 15
483 | AS61287B | SGARC340 | 1.1 | 1690 | 10940 | 10993 | M-VDR | 15
484 | C074410A | SPFC780DP | 1.2 | 805 | 7750 | 7789 | VDR | 8
485 | C074410B | SPFC780DP | 1.2 | 805 | 7360 | 7399 | VDR | 8
486 | C065036A | SPFC590DP | 1.2 | 820 | 9700 | 9744 | M-VDR | 8
487 | C065036B | SPFC590DP | 1.2 | 820 | 9610 | 9654 | M-VDR | 8
488 | C071513B | SPFC980Y | 1.2 | 835 | 9200 | 9244 | M-VDR | 8
489 | C072478A | SPFC980Y | 1.2 | 835 | 8680 | 8719 | M-VDR | 8
490 | C063372A | SPFC780DP | 1.2 | 910 | 10470 | 10514 | M-VDR | 8
491 | C063372B | SPFC780DP | 1.2 | 910 | 10490 | 10534 | M-VDR | 8
492 | C063373A | SPFC780DP | 1.2 | 910 | 10590 | 10634 | M-VDR | 8
493 | C063373B | SPFC780DP | 1.2 | 910 | 10570 | 10614 | M-VDR | 8
494 | C064694A | SPFC780DP | 1.2 | 910 | 10370 | 10414 | M-VDR | 8
495 | C064694B | SPFC780DP | 1.2 | 910 | 10420 | 10464 | M-VDR | 8
496 | C064699A | SPFC780DP | 1.2 | 910 | 10380 | 10424 | M-VDR | 8
497 | C064699B | SPFC780DP | 1.2 | 910 | 10360 | 10404 | M-VDR | 8
498 | C064700A | SPFC780DP | 1.2 | 910 | 6740 | 6775 | M-VDR | 8
499 | C064700B | SPFC780DP | 1.2 | 910 | 7120 | 7159 | M-VDR | 8
500 | C064700C | SPFC780DP | 1.2 | 910 | 7010 | 7049 | M-VDR | 8
501 | C070917A | SPFC780DP | 1.2 | 1000 | 11560 | 11609 | VDR | 8
502 | C073953B | SPFC980Y | 1.2 | 1010 | 9430 | 9475 | M-VDR | 8
503 | C074673A | SPFC980Y | 1.2 | 1010 | 9550 | 9595 | M-VDR | 8
504 | C077445A | SPFC980Y | 1.2 | 1040 | 9710 | 9755 | VDR | 8
505 | C077445B | SPFC980Y | 1.2 | 1040 | 9450 | 9495 | VDR | 8
506 | AS58806A | SPRC440 | 1.2 | 1060 | 7620 | 7661 | M-VDR | 12
507 | AS58806B | SPRC440 | 1.2 | 1060 | 7650 | 7691 | M-VDR | 12
508 | AS59673A | SPRC440 | 1.2 | 1060 | 8150 | 8191 | M-VDR | 12
509 | AS59673B | SPRC440 | 1.2 | 1060 | 8080 | 8121 | M-VDR | 12
510 | AS60123A | SPRC440 | 1.2 | 1060 | 8400 | 8441 | M-VDR | 12
511 | AS60123B | SPRC440 | 1.2 | 1060 | 8310 | 8351 | M-VDR | 12
512 | AS60124A | SPRC440 | 1.2 | 1060 | 7990 | 8031 | M-VDR | 12
513 | AS60124B | SPRC440 | 1.2 | 1060 | 7890 | 7931 | M-VDR | 12
514 | AS60125A | SPRC440 | 1.2 | 1060 | 6430 | 6467 | M-VDR | 12
515 | AS60125B | SPRC440 | 1.2 | 1060 | 6370 | 6407 | M-VDR | 12
516 | AS60581A | SPRC440 | 1.2 | 1060 | 8100 | 8141 | M-VDR | 12
517 | AS60581B | SPRC440 | 1.2 | 1060 | 8040 | 8081 | M-VDR | 12
518 | AS61873A | SPRC440 | 1.2 | 1060 | 8250 | 8291 | M-VDR | 12
519 | AS61873B | SPRC440 | 1.2 | 1060 | 8140 | 8181 | M-VDR | 12
520 | C076011A | SPFC780DP | 1.2 | 1110 | 8490 | 8531 | M-VDR | 8
521 | C076011B | SPFC780DP | 1.2 | 1110 | 8490 | 8531 | M-VDR | 8
522 | C076011C | SPFC780DP | 1.2 | 1110 | 8620 | 8661 | M-VDR | 8
523 | C076012A | SPFC780DP | 1.2 | 1110 | 8480 | 8521 | M-VDR | 8
524 | C067692C | SPFC780DP | 1.2 | 1110 | 8510 | 8551 | M-VDR | 8
525 | C073060B | SPFC980Y | 1.2 | 1120 | 10420 | 10465 | VDR | 8
526 | C073061A | SPFC980Y | 1.2 | 1120 | 10390 | 10435 | VDR | 8
527 | C078746A | SPFC980Y | 1.2 | 1155 | 11970 | 12019 | VDR | 8
528 | C078747A | SPFC980Y | 1.2 | 1155 | 8880 | 8921 | VDR | 8
529 | C078747B | SPFC980Y | 1.2 | 1155 | 8880 | 8921 | VDR | 8
530 | C071268B | SPFC780DP | 1.2 | 1160 | 8300 | 8341 | M-VDR | 8
531 | C071268C | SPFC780DP | 1.2 | 1160 | 7880 | 7921 | M-VDR | 8
532 | AS50990B | SGACD | 1.2 | 1205 | 10910 | 10958 | VDR | 15
533 | AS57333A | SPRC440 | 1.2 | 1250 | 8360 | 8404 | VDR | 12
534 | AS57333B | SPRC440 | 1.2 | 1250 | 8340 | 8384 | VDR | 12
535 | AS57333C | SPRC440 | 1.2 | 1250 | 8260 | 8304 | VDR | 12
536 | AS59648A | SPRC440 | 1.2 | 1250 | 8370 | 8414 | VDR | 12
537 | AS59648B | SPRC440 | 1.2 | 1250 | 8340 | 8384 | VDR | 12
538 | AS59648C | SPRC440 | 1.2 | 1250 | 8240 | 8284 | VDR | 12
539 | AS59649A | SPRC440 | 1.2 | 1250 | 8410 | 8454 | VDR | 12
540 | AS59649B | SPRC440 | 1.2 | 1250 | 8360 | 8404 | VDR | 12
541 | AS59649C | SPRC440 | 1.2 | 1250 | 8250 | 8294 | VDR | 12
542 | C070690A | SPFC980Y | 1.2 | 1250 | 12390 | 12441 | VDR | 8
543 | C079674C | SGAFC1180Y | 1.2 | 1265 | 8190 | 8234 | VDR | 8
544 | C089727A | SGAFC1180Y | 1.2 | 1265 | 8350 | 8394 | VDR | 8
545 | C089727B | SGAFC1180Y | 1.2 | 1265 | 8350 | 8394 | VDR | 8
546 | C089727C | SGAFC1180Y | 1.2 | 1265 | 7610 | 7654 | VDR | 8
547 | C094490A | SGAFC590 | 1.2 | 1600 | 8880 | 8929 | M-VDR | 8
548 | C094490B | SGAFC590 | 1.2 | 1600 | 8860 | 8909 | M-VDR | 8
549 | BCM4155B | SGARC340 | 1.3 | 990 | 10890 | 10934 | M-VDR | 8
550 | C068009A | SPFC780DP | 1.4 | 900 | 10360 | 10404 | VDR | 8
551 | C068009B | SPFC780DP | 1.4 | 900 | 10380 | 10424 | VDR | 8
552 | C068656A | SPFC780DP | 1.4 | 900 | 10430 | 10474 | VDR | 8
553 | C068656B | SPFC780DP | 1.4 | 900 | 10410 | 10454 | VDR | 8
554 | C068946A | SPFC780DP | 1.4 | 900 | 10190 | 10234 | VDR | 8
555 | KGN031A | SPHC-P | 1.4 | 980 | 8970 | 9014 | VDR | 8
556 | KGN031B | SPHC-P | 1.4 | 980 | 9480 | 9528 | VDR | 8
557 | KGN032A | SPHC-P | 1.4 | 980 | 8610 | 8654 | VDR | 8
558 | C083898B | SPFC780DP | 1.4 | 995 | 10510 | 10555 | VDR | 8
559 | AS47281A | SGAFC590 | 1.4 | 1050 | 10770 | 10815 | VDR | 15
560 | C068775A | SPFC780DP | 1.4 | 1050 | 11720 | 11769 | M-VDR | 8
561 | C068775B | SPFC780DP | 1.4 | 1050 | 11740 | 11789 | M-VDR | 8
562 | C071356A | SPFC780DP | 1.4 | 1050 | 11480 | 11529 | M-VDR | 8
563 | C071356B | SPFC780DP | 1.4 | 1050 | 11590 | 11639 | M-VDR | 8
564 | C090372B | SABC1470 | 1.4 | 1080 | 10800 | 10845 | M-VDR | 9
565 | C093341A | SABC1470 | 1.4 | 1080 | 11340 | 11389 | M-VDR | 9
566 | C093341B | SABC1470 | 1.4 | 1080 | 10790 | 10835 | M-VDR | 9
567 | C093342A | SABC1470 | 1.4 | 1080 | 11170 | 11219 | M-VDR | 9
568 | C093342B | SABC1470 | 1.4 | 1080 | 10890 | 10935 | M-VDR | 9
569 | BCN5910A | SPHC-P | 1.4 | 1100 | 9530 | 9580 | VDR | 8
570 | BCN5910B | SPHC-P | 1.4 | 1100 | 9510 | 9560 | VDR | 8
571 | KGN016A | SPHC-P | 1.4 | 1100 | 9150 | 9200 | VDR | 8
572 | KGN016B | SPHC-P | 1.4 | 1100 | 9330 | 9380 | VDR | 8
573 | KGM889B | SPHC-P | 1.4 | 1200 | 9930 | 9983 | VDR | 8
574 | KGM904A | SPHC-P | 1.4 | 1200 | 10120 | 10173 | VDR | 8
575 | KGM904B | SPHC-P | 1.4 | 1200 | 9640 | 9693 | VDR | 8
576 | C048343B | SPFC590 | 1.4 | 1219 | 13030 | 13085 | VDR | 8
577 | C050897A | SPFC590 | 1.4 | 1219 | 12940 | 12991 | VDR | 8
578 | C050897B | SPFC590 | 1.4 | 1219 | 12620 | 12671 | VDR | 8
579 | KGM112B | SAPH370-P | 1.4 | 1219 | 10240 | 10293 | VDR | 8
580 | KGM113A | SAPH370-P | 1.4 | 1219 | 9870 | 9923 | VDR | 8
581 | KGM423A | SAPH440-P | 1.4 | 1219 | 9610 | 9663 | VDR | 8
582 | KGM472A | SAPH440-P | 1.4 | 1219 | 10420 | 10473 | VDR | 8
583 | KGM472B | SAPH440-P | 1.4 | 1219 | 10350 | 10403 | VDR | 8
584 | KGM474A | SAPH440-P | 1.4 | 1219 | 10290 | 10343 | VDR | 8
585 | KGM474B | SAPH440-P | 1.4 | 1219 | 10520 | 10573 | VDR | 8
586 | KGM476A | SAPH440-P | 1.4 | 1219 | 10700 | 10753 | VDR | 8
587 | KGM476B | SAPH440-P | 1.4 | 1219 | 10820 | 10873 | VDR | 8
588 | KGM836A | SAPH440-P | 1.4 | 1219 | 10400 | 10453 | VDR | 8
589 | KGM836B | SAPH440-P | 1.4 | 1219 | 10430 | 10483 | VDR | 8
590 | KGM975A | SAPH440-P | 1.4 | 1219 | 10480 | 10533 | VDR | 8
591 | C061649A | SPFC590 | 1.4 | 1219 | 12620 | 12671 | VDR | 8
592 | C061649B | SPFC590 | 1.4 | 1219 | 12480 | 12531 | VDR | 8
593 | BCK9689B | SGAPH440 | 1.4 | 1225 | 10590 | 10638 | VDR | 8
594 | BCM7504B | SPHC-P | 1.4 | 1250 | 9910 | 9958 | VDR | 18
595 | BCN6597A | SPHC-P | 1.4 | 1250 | 11240 | 11291 | VDR | 18
596 | BCN6597B | SPHC-P | 1.4 | 1250 | 11320 | 11371 | VDR | 18
597 | BCN5902A | SAPH440-P | 1.4 | 1275 | 10650 | 10703 | VDR | 8
598 | BCN5902B | SAPH440-P | 1.4 | 1275 | 10650 | 10703 | VDR | 8
599 | BCN5920A | SAPH440-P | 1.4 | 1275 | 11980 | 12037 | VDR | 8
600 | KGN209A | SAPH440-P | 1.4 | 1275 | 10700 | 10753 | VDR | 8
601 | KGN209B | SAPH440-P | 1.4 | 1275 | 10880 | 10933 | VDR | 8
602 | C061643A | SPFC590 | 1.4 | 1295 | 9770 | 9818 | VDR | 8
603 | C061643B | SPFC590 | 1.4 | 1295 | 9780 | 9828 | VDR | 8
604 | BCL9987B | SPHC-P | 1.4 | 1310 | 11050 | 11107 | VDR | 8
605 | C093264B | SABC1470 | 1.4 | 1375 | 8470 | 8514 | VDR | 9
606 | C093264C | SABC1470 | 1.4 | 1375 | 7930 | 7974 | VDR | 9
607 | C092107A | SABC1470 | 1.4 | 1425 | 12410 | 12463 | M-VDR | 9
608 | C092820A | SABC1470 | 1.4 | 1425 | 14390 | 14448 | M-VDR | 9
609 | C077645 | SPFC780DP | 1.6 | 872 | 17550 | 17608 | VDR | 8
610 | C077646 | SPFC780DP | 1.6 | 872 | 17550 | 17608 | VDR | 8
611 | C075857 | SPFC780DP | 1.6 | 872 | 17850 | 17908 | VDR | 8
612 | C076625 | SPFC780DP | 1.6 | 872 | 15270 | 15325 | VDR | 8
613 | C076626 | SPFC780DP | 1.6 | 872 | 16750 | 16805 | VDR | 8
614 | C076936 | SPFC780DP | 1.6 | 872 | 15240 | 15295 | VDR | 8
615 | C076937 | SPFC780DP | 1.6 | 872 | 15030 | 15085 | VDR | 8
616 | C070658 | SPFC780DP | 1.6 | 895 | 17780 | 17838 | VDR | 8
617 | C070601 | SPFC780DP | 1.6 | 895 | 17700 | 17758 | VDR | 8
618 | C070659 | SPFC780DP | 1.6 | 895 | 17650 | 17708 | VDR | 8
619 | C070909 | SPFC780DP | 1.6 | 895 | 17640 | 17698 | VDR | 8
620 | C071375 | SPFC780DP | 1.6 | 895 | 17820 | 17878 | VDR | 8
621 | C078830 | SPFC780DP | 1.6 | 940 | 17610 | 17668 | VDR | 8
622 | C078831 | SPFC780DP | 1.6 | 940 | 17670 | 17728 | VDR | 8
623 | C081218 | SPFC780DP | 1.6 | 940 | 16350 | 16405 | VDR | 8
624 | C081219 | SPFC780DP | 1.6 | 940 | 16470 | 16525 | VDR | 8
625 | BCN3473A | SPFH590-P | 1.6 | 1050 | 10890 | 10935 | VDR | 18
626 | BCN3473B | SPFH590-P | 1.6 | 1050 | 10890 | 10935 | VDR | 18
627 | BCN3749A | SPFH590-P | 1.6 | 1050 | 10790 | 10835 | VDR | 18
628 | BCN3749B | SPFH590-P | 1.6 | 1050 | 10760 | 10805 | VDR | 18
629 | BCN3750A | SPFH590-P | 1.6 | 1050 | 10770 | 10815 | VDR | 18
630 | BCN3750B | SPFH590-P | 1.6 | 1050 | 10760 | 10805 | VDR | 18
631 | BCN7200A | SPFH590-P | 1.6 | 1050 | 9120 | 9165 | VDR | 18
632 | BCN7200B | SPFH590-P | 1.6 | 1050 | 9040 | 9085 | VDR | 18
633 | BCM6824B | SGAPH440 | 1.6 | 1105 | 10980 | 11025 | VDR | 8
634 | BCN3475A | SPFH590-P | 1.75 | 1220 | 11990 | 12041 | VDR | 18
635 | BCN3475B | SPFH590-P | 1.75 | 1220 | 12010 | 12061 | VDR | 18
636 | BCN7148A | SPFH590-P | 1.75 | 1220 | 11900 | 11951 | VDR | 18
637 | BCN7148B | SPFH590-P | 1.75 | 1220 | 11840 | 11891 | VDR | 18
638 | BCM4126B | SGARC440 | 1.8 | 835 | 7990 | 8029 | M-VDR | 8
639 | BCM4127B | SGARC440 | 1.8 | 835 | 8700 | 8739 | M-VDR | 8
640 | C049944B | SPFC590DP | 1.8 | 930 | 9950 | 9994 | M-VDR | 8
641 | C049946A | SPFC590DP | 1.8 | 930 | 10240 | 10284 | M-VDR | 8
642 | KGL424A | SPFH590-P | 1.8 | 1045 | 12200 | 12253 | VDR | 8
643 | KGL424B | SPFH590-P | 1.8 | 1045 | 12030 | 12083 | VDR | 8
644 | KGL427A | SPFH590-P | 1.8 | 1045 | 11900 | 11953 | VDR | 8
645 | BCN3743B | SPFH590-P | 1.8 | 1120 | 11520 | 11569 | VDR | 18
646 | BCN7143A | SPFH590-P | 1.8 | 1120 | 11590 | 11639 | VDR | 18
647 | BCN7143B | SPFH590-P | 1.8 | 1120 | 11480 | 11529 | VDR | 18
648 | BCN7144A | SPFH590-P | 1.8 | 1120 | 12030 | 12079 | VDR | 18
649 | BCN7144B | SPFH590-P | 1.8 | 1120 | 11730 | 11779 | VDR | 18
650 | BCN7145A | SPFH590-P | 1.8 | 1120 | 11480 | 11529 | VDR | 18
651 | BCN7145B | SPFH590-P | 1.8 | 1120 | 11370 | 11419 | VDR | 18
652 | BCN7147A | SPFH590-P | 1.8 | 1120 | 12050 | 12099 | VDR | 18
653 | BCN7147B | SPFH590-P | 1.8 | 1120 | 12000 | 12049 | VDR | 18
654 | BCN7201B | SPFH590-P | 1.8 | 1120 | 11930 | 11979 | VDR | 18
655 | BCG0119B | SPRC440 | 2 | 865 | 9250 | 9294 | M-VDR | 8
656 | BCG1836A | SPRC440 | 2 | 865 | 8000 | 8039 | M-VDR | 8
657 | BCG1836B | SPRC440 | 2 | 865 | 7930 | 7969 | M-VDR | 8
658 | C053892A | SPRC440 | 2 | 865 | 9450 | 9494 | M-VDR | 8
659 | C053892B | SPRC440 | 2 | 865 | 9620 | 9664 | M-VDR | 8
660 | C053893A | SPRC440 | 2 | 865 | 9340 | 9384 | M-VDR | 8
661 | C053893B | SPRC440 | 2 | 865 | 7510 | 7549 | M-VDR | 8
662 | C053894A | SPRC440 | 2 | 865 | 9320 | 9364 | M-VDR | 8
663 | C053894B | SPRC440 | 2 | 865 | 9430 | 9474 | M-VDR | 8
664 | C053895A | SPRC440 | 2 | 865 | 9330 | 9374 | M-VDR | 8
665 | C053895B | SPRC440 | 2 | 865 | 9450 | 9494 | M-VDR | 8
666 | C057162A | SPRC440 | 2 | 865 | 9630 | 9674 | M-VDR | 8
667 | C057162B | SPRC440 | 2 | 865 | 9220 | 9264 | M-VDR | 8
668 | C057256A | SPRC440 | 2 | 865 | 9550 | 9594 | M-VDR | 8
669 | C071458A | SPFC780DP | 2 | 1020 | 11410 | 11459 | VDR | 8
670 | KGK676A | SPFH590DP-P | 2 | 1020 | 11600 | 11653 | M-VDR | 8
671 | KGK676B | SPFH590DP-P | 2 | 1020 | 11670 | 11723 | M-VDR | 8
672 | KGK685A | SPFH590DP-P | 2 | 1020 | 11550 | 11603 | M-VDR | 8
673 | KGK685B | SPFH590DP-P | 2 | 1020 | 11700 | 11753 | M-VDR | 8
674 | KGL216A | SPFH590DP-P | 2 | 1020 | 11870 | 11923 | M-VDR | 8
675 | KGL232A | SPFH590DP-P | 2 | 1020 | 11840 | 11893 | M-VDR | 8
676 | KGL232B | SPFH590DP-P | 2 | 1020 | 11810 | 11863 | M-VDR | 8
677 | KGL244A | SPFH590DP-P | 2 | 1020 | 11800 | 11853 | M-VDR | 8
678 | KGL244B | SPFH590DP-P | 2 | 1020 | 11830 | 11883 | M-VDR | 8
679 | C081311A | SGAFC590 | 2 | 1115 | 12680 | 12729 | VDR | 8
680 | KGI933A | SPFH590DP-P | 2 | 1260 | 8540 | 8590 | VDR | 8
681 | KGI933B | SPFH590DP-P | 2 | 1260 | 8470 | 8520 | VDR | 8
682 | KGI933C | SPFH590DP-P | 2 | 1260 | 8470 | 8520 | VDR | 8
683 | BCL2949B | SPFH590DP-P | 2.3 | 1005 | 11080 | 11133 | VDR | 8
684 | KGL234A | SPFH590DP-P | 2.3 | 1005 | 11540 | 11593 | VDR | 8
685 | KGL234B | SPFH590DP-P | 2.3 | 1005 | 11800 | 11853 | VDR | 8
686 | KGM418A | SPFH590DP-P | 2.3 | 1005 | 11900 | 11953 | VDR | 8
687 | KGM418B | SPFH590DP-P | 2.3 | 1005 | 11910 | 11963 | VDR | 8
688 | KGM439A | SPFH590DP-P | 2.3 | 1005 | 11720 | 11773 | VDR | 8
689 | KGM439B | SPFH590DP-P | 2.3 | 1005 | 11660 | 11713 | VDR | 8
690 | KGM449A | SPFH590DP-P | 2.3 | 1005 | 11880 | 11933 | VDR | 8
691 | KGM449B | SPFH590DP-P | 2.3 | 1005 | 11830 | 11883 | VDR | 8
692 | KGJ579B | SPFH590DP-P | 2.3 | 1140 | 12540 | 12593 | VDR | 8
693 | BCN0133A | SGAPH370 | 2.3 | 1215 | 13900 | 13955 | VDR | 8
694 | BCN6635A | SPFH540FB-P | 2.6 | 1065 | 11590 | 11639 | VDR | 18
695 | BCN6635B | SPFH540FB-P | 2.6 | 1065 | 11490 | 11539 | VDR | 18
696 | KGK606B | SPFH540FB-P | 2.6 | 1120 | 12630 | 12683 | VDR | 8
697 | KGN672A | SPFH780-P | 2.6 | 1210 | 11940 | 11997 | VDR | 1
698 | KGN672B | SPFH780-P | 2.6 | 1210 | 11760 | 11817 | VDR | 1
699 | KGN683A | SPFH780-P | 2.7 | 1230 | 9820 | 9873 | VDR | 1
700 | KGN683B | SPFH780-P | 2.7 | 1230 | 9750 | 9803 | VDR | 1
701 | KGN683C | SPFH780-P | 2.7 | 1230 | 9300 | 9353 | VDR | 1
702 | BCM3879A | SPFH590FB-P | 3.2 | 890 | 9030 | 9078 | VDR | 8
703 | BCM3879B | SPFH590FB-P | 3.2 | 890 | 9010 | 9058 | VDR | 8
704 | BCM3873 | SPFH590FB-P | 3.5 | 840 | 19090 | 19157 | VDR | 8
705 | BCM3874 | SPFH590FB-P | 3.5 | 840 | 19150 | 19217 | VDR | 8
706 | BCM3875 | SPFH590FB-P | 3.5 | 840 | 19140 | 19207 | VDR | 8
707 | BCM3876 | SPFH590FB-P | 3.5 | 840 | 19140 | 19207 | VDR | 8
708 | BCM3877 | SPFH590FB-P | 3.5 | 840 | 19140 | 19207 | VDR | 8
709 | BCM3878 | SPFH590FB-P | 3.5 | 840 | 19130 | 19197 | VDR | 8
710 | BCL6248 | SPFH590FB-P | 3.5 | 880 | 18310 | 18373 | VDR | 8
711 | KGL172 | SPFH590FB-P | 3.5 | 880 | 18890 | 18953 | VDR | 8
712 | KGL374 | SPFH590FB-P | 3.5 | 880 | 16700 | 16759 | VDR | 8
713 | KGL377 | SPFH590FB-P | 3.5 | 880 | 16680 | 16739 | VDR | 8
714 | KGL742 | SPFH590FB-P | 3.5 | 880 | 15570 | 15629 | VDR | 8
715 | BCM4651 | SPFH590FB-P | 3.5 | 1070 | 18880 | 18945 | VDR | 8
716 | KGM139 | SPFH590FB-P | 3.5 | 1070 | 18820 | 18885 | VDR | 8
717 | BCL2223 | SPFH590FB-P | 3.5 | 1150 | 13380 | 13438 | VDR | 8
718 | BCL2224 | SPFH590FB-P | 3.5 | 1150 | 13440 | 13498 | VDR | 8
719 | KGK689 | SPFH590FB-P | 3.5 | 1150 | 16930 | 16991 | VDR | 8
720 | KGK690 | SPFH590FB-P | 3.5 | 1150 | 16860 | 16921 | VDR | 8
721 | KGK691 | SPFH590FB-P | 3.5 | 1150 | 16850 | 16911 | VDR | 8
722 | KGK749 | SPFH590FB-P | 3.5 | 1150 | 16760 | 16821 | VDR | 8
723 | KGN669A | SPFH780-P | 3.5 | 1230 | 11580 | 11637 | VDR | 1
724 | KGN669B | SPFH780-P | 3.5 | 1230 | 11460 | 11517 | VDR | 1
725 | KGL260B | SPFH590FB-P | 4 | 865 | 9350 | 9398 | VDR | 8
726 | BCL2254B | SPFH590FB-P | 4 | 1070 | 11510 | 11563 | VDR | 8
727 | BCL2259A | SPFH590FB-P | 4 | 1070 | 12380 | 12433 | VDR | 8
728 | BCL2259B | SPFH590FB-P | 4 | 1070 | 11530 | 11583 | VDR | 8
729 | KGI725B | SPFH590FB-P | 4 | 1175 | 13440 | 13498 | VDR | 8
730 | KGI797A | SPFH590FB-P | 4 | 1175 | 13600 | 13658 | VDR | 8
731 | KGI797B | SPFH590FB-P | 4 | 1175 | 13480 | 13538 | VDR | 8
732 | KGL823A | SPFH590FB-P | 5 | 1145 | 12800 | 12853 | VDR | 8
733 | KGK812A | SPFH590FB-P | 5 | 1160 | 13040 | 13098 | VDR | 8
734 | KGK847B | SPFH590FB-P | 5 | 1160 | 12720 | 12773 | VDR | 8
735 | KGK978A | SPFH590FB-P | 5 | 1160 | 11830 | 11883 | VDR | 8
736 | KGK726A | SPFH590FB-P | 5 | 1200 | 10890 | 10943 | VDR | 8
737 | KGK726B | SPFH590FB-P | 5 | 1200 | 10990 | 11043 | VDR | 8
738 | KGK777A | SPFH590FB-P | 5 | 1200 | 11650 | 11707 | VDR | 8
739 | KGK777B | SPFH590FB-P | 5 | 1200 | 11480 | 11537 | VDR | 8
740 | KGK801A | SPFH590FB-P | 5 | 1200 | 11700 | 11757 | VDR | 8
741 | KGN061B | SPFH590FB-P | 5 | 1200 | 9370 | 9423 | VDR | 18
742 | KGN061C | SPFH590FB-P | 5 | 1200 | 8320 | 8370 | VDR | 18
743 | KGN992A | SPFH590FB-P | 5 | 1200 | 8670 | 8720 | VDR | 18
744 | KGN992B | SPFH590FB-P | 5 | 1200 | 8590 | 8640 | VDR | 18
745 | KGN992C | SPFH590FB-P | 5 | 1200 | 8410 | 8460 | VDR | 18

## VEH
S.NO | VEHICLE NO | TRANSPORTER
1 | TN04AW2101 | MPT
2 | TN28AK9553 | SCT
3 | TN03U0432 | MPT
4 | TN03AK4559 | MST
5 | TN04AJ6984 | MST
6 | TN03U1410 | MPT
7 | TN28BD1127 | JPM
8 | TN01AJ8260 | SKT
9 | TN28BA6503 | JPM
10 | TN28AC1488 | SCT
11 | TN04P4876 | MSMD
12 | TN04AR8141 | GWS
13 | TN88J0902 | JPM
14 | TN04AK3710 | ASST
15 | TN88A6013 | SAI
16 | TN18R1284 | SJS
17 | TN04AW3871 | MPT
18 | TN03T4273 | SJS
19 | TN04AR3918 | GWS
20 | TN04AJ6982 | MST
21 | TN88D7060 | JPM
22 | TN28AC7959 | MSMD
23 | TN28AL5969 | SKT
24 | TN88H1179 | SAI
25 | TN04AY8968 | SAI
26 | TN04AJ9783 | MSMD
27 | TN18R1273 | SJS
28 | TN04AK0675 | MST
29 | TN04BD9889 | SJS
30 | TN28AB9381 | ASST
31 | TN04AQ9135 | GWS
32 | TN03T4204 | SJS
33 | TN03J6473 | MST
34 | TN04AR5798 | ASST
35 | TN23CB2635 | SCT
36 | TN28BD2385 | ASST
37 | TN18AA4482 | SKT
38 | TN28AC8699 | JPM
39 | TN03J1612 | SCT
40 | TN18AF2706 | SCT
41 | TN18AC8998 | SCT
42 | TN03AK4570 | MST
43 | TN03J6475 | MST
44 | TN28AF9779 | SCT
45 | TN28AK2782 | JPM
46 | TN28AK6521 | SAI
47 | TN04AT8260 | SKT
48 | TN88J4379 | MSMD
49 | TN28AK1342 | MST
50 | TN88L1342 | JPM
51 | TN88A6989 | SJS
52 | TN04AJ2180 | SVT
53 | TN04AH4033 | ASST
54 | TN28AJ5769 | SAI
55 | TN876203 | MPT
56 | TN04AY7600 | GWS
57 | TN12AJ8235 | SVT
58 | TN28AR7105 | SAI
59 | TN03H9516 | SCT
60 | TN04BC9734 | MST
61 | TN88E6287 | SCT
62 | TN04AJ0423 | SCT
63 | TN28AC9879 | JPM
64 | TN04AH3326 | SAI
65 | TN28AJ6429 | SVT
66 | TN04AS5526 | GWS
67 | TN03AK8283 | SVT
68 | TN04AJ6985 | MST
69 | TN04AQ9160 | GWS
70 | TN04AH3537 | MPT
71 | TN88L3153 | MSMD
72 | TN88H3947 | MST
73 | TN88A5189 | SJS
74 | TN04AB5676 | SJS
75 | TN04AQ6549 | MPT
76 | TN28AK9516 | SCT
77 | TN28AH6933 | MSMD
78 | TN03J1372 | SAI
79 | TN47AB1215 | MPT
80 | TN28AQ9203 | MSMD
81 | TN04AS5562 | GWS
82 | TN88C0938 | JPM
83 | TN88J8770 | MSMD
84 | TN04AS5572 | GWS
85 | TN18AE2706 | SCT
86 | TN04AQ9141 | GWS
87 | TN04AS5517 | GWS
88 | TN04AM7632 | GWS
89 | TN28BD2389 | ASST
90 | TN04AR166 | GWS
91 | TN04AR8187 | GWS
92 | TN01AT8260 | SKT
93 | TN03AK4523 | MST
94 | TN04AS8874 | GWS
95 | TN04AR7043 | GWS
96 | TN04AR8166 | GWS
97 | TN18BH8581 | SJS
98 | TN28AK6429 | SVT
99 | TN04AR7024 | GWS
100 | TN04AR8209 | GWS
101 | TN88L153 | MSMD
102 | TN04AR8145 | GWS
103 | TN28AL9212 | SKT
104 | TN04AR8167 | GWS
105 | TN04BD5959 | SJS
106 | TN04AR3710 | ASST
107 | TN28AD9199 | SAI
108 | TN04AR0358 | GWS
109 | TN18AQE2706 | SCT
110 | TN04AS5548 | GWS
111 | TN04AY7520 | GWS
112 | TN28BA1849 | SAI
113 | TN04AH8856 | MST
114 | TN04AB9709 | SAI
115 | TN04BC9812 | MST
116 | TN28BF2542 | MPT
117 | TN04AJK3710 | ASST
118 | TN18AB5126 | SCT
119 | TN04BD5999 | SJS
120 | TN87C5341 | MPT
121 | TN88L5807 | MPT
122 | TN28AA5803 | JPM
123 | TN28AH5731 | MST
124 | TN04AX7641 | MPT
125 | TN88F1904 | MPT
126 | TN28AH6597 | SKT
127 | TN04AR8219 | GWS
128 | TN88L7427 | SJS
129 | TN28AH5459 | MSMD
130 | TN04AP1488 | GWS
131 | TN18A1284 | SJS
132 | TN18B1273 | SJS
133 | TN18AB5216 | SCT
134 | TN04BA6332 | SJS
135 | TN28BC4182 | JPM
136 | TN88D8607 | SAI
137 | TN04AR5739 | ASST
138 | TN04AS8878 | GWS
139 | TN0AW3871 | MPT
140 | TN88D3751 | SJS
141 | TN04AR3909 | GWS
142 | TN04AR2739 | ASST
143 | TN04AR3674 | GWS
144 | TN04R8187 | GWS
145 | TN03H9799 | SVT
146 | TN88L7385 | SJS
147 | TN04AQ7162 | MSMD
148 | TN28BL1569 | MSMD
149 | TN21AJ5257 | MSMD
150 | TN28AL1210 | SJS
151 | tn04ay7502 | gws
152 | TN04AM1314 | MSMD
153 | TN03J6474 | MST
154 | TN28BD2387 | ASST
155 | TN88L9619 | MSMD
156 | TN28BD0330 | SKT
157 | TN0H9516 | SCT
158 | TN47AC2129 | SAI
159 | TN28AH0437 | MSMD